## levoglucosan
time | signal | Q_He, sccm | Q_HgX2, sccm | P | ND_HgX2_RCT, cm-3 | L | Di, cm^2/s | D, cm | Correction factor
0.02 | 12007.66 | 140 | 2.0779 | 1.924 | 66145483933.4 | 5 | 40 | 1.56 | 0.125
0.03 | 11967
0.05 | 12008.17
0.07 | 12034.15
0.08 | 11992.21
0.1 | 11947.87
0.12 | 11974.44
0.13 | 11997.88
0.15 | 11973.03
0.17 | 11963.77
0.19 | 11976.52
0.2 | 11974.99
0.22 | 11976.19
0.24 | 12054.6
0.25 | 12051.64
0.27 | 11999.39
0.29 | 11990.81
0.3 | 11938.17
0.32 | 11968.85
0.34 | 11975.49
0.35 | 11963.95
0.37 | 11955.77
0.39 | 11963.1
0.4 | 11953.6
0.42 | 12001.91
0.44 | 11999.66
0.45 | 11967.71
0.47 | 11965.99
0.49 | 11908.06
0.51 | 11920.94
0.52 | 11921.24
0.54 | 11900.85
0.56 | 11837.83
0.57 | 11855.54
0.59 | 11857.18
0.61 | 11890.36
0.62 | 11897.83
0.64 | 11923.28
0.66 | 11882.24
0.67 | 11873.1
0.69 | 11852.81
0.71 | 11856.78
0.72 | 11860.99
0.74 | 11868.68
0.76 | 11870.82
0.78 | 11891.97
0.79 | 11854.34
0.81 | 11822.81
0.83 | 11826.58
0.84 | 11774.41
0.86 | 11798.45
0.88 | 11819.04
0.89 | 11805.88
0.91 | 11748.57
0.93 | 11747.4
0.94 | 11710.17
0.96 | 11728.62
0.98 | 11716.4
0.99 | 11713.86
1.01 | 11697.44
1.03 | 11691.03
1.04 | 11696.68
1.06 | 11717.27
1.08 | 11696.98
1.1 | 11701.9
1.11 | 11718.6
1.13 | 11740.69
1.15 | 11714.69
1.16 | 11721.56
1.18 | 11735.03
1.2 | 11709.97
1.21 | 11718.02
1.23 | 11724.17
1.25 | 11742
1.26 | 11760.51
1.28 | 11712.29
1.3 | 11688.23
1.31 | 11673.66
1.33 | 11670.48
1.35 | 11660.65
1.36 | 11644.98
1.38 | 11660.15
1.4 | 11675.21
1.42 | 11647.68
1.43 | 11639.49
1.45 | 11622.85
1.47 | 11580.09
1.48 | 11584.85
1.5 | 11605.55
1.52 | 11618.61
1.53 | 11610.25
1.55 | 11548.08
1.57 | 11538.9
1.58 | 11573.93
1.6 | 11604.61
1.62 | 11562.04
1.63 | 11554.32
1.65 | 11580.96
1.67 | 11582.94
1.69 | 11605.92
1.7 | 11594.68
1.72 | 11593.04
1.74 | 11588.51
1.75 | 11582.52
1.77 | 11553.18
1.79 | 11606.95
1.8 | 11602.54
1.82 | 11574.43
1.84 | 11634.68
1.85 | 11603.82
1.87 | 11604.33
1.89 | 11613.3
1.9 | 11632.02
1.92 | 11599.55
1.94 | 11576.71
1.95 | 11600.04
1.97 | 11544.66
1.99 | 11502.06
2.01 | 11489.37
2.02 | 11473.48
2.04 | 11508.81
2.06 | 11491.98
2.07 | 11468.17
2.09 | 11499.71
2.11 | 11483.05
2.12 | 11477.97
2.14 | 11467.64
2.16 | 11446.74
2.17 | 11462.08
2.19 | 11505.14
2.21 | 11459.72
2.22 | 11483.79
2.24 | 11500.52
2.26 | 11476.53
2.28 | 11502.81
2.29 | 11479.13
2.31 | 11511.71
2.33 | 11551.76
2.34 | 11480.4
2.36 | 11421.91
2.38 | 11424.56
2.39 | 11418.82
2.41 | 11416.36
2.43 | 11466.99
2.44 | 11448.81
2.46 | 11442.01
2.48 | 11433.85
2.49 | 11405.94
2.51 | 11280.18
2.53 | 10730.47
2.54 | 9909.18
2.56 | 9091.4
2.58 | 8290.23
2.6 | 7580.58
2.61 | 6919.27
2.63 | 6374.53
2.65 | 5925.79
2.66 | 5543.84
2.68 | 5216.29
2.7 | 4957.46
2.71 | 4757.74
2.73 | 4586.87
2.75 | 4478.26
2.76 | 4411.35
2.78 | 4332.07
2.8 | 4321.28
2.81 | 4338.63
2.83 | 4344.06
2.85 | 4410.2
2.86 | 4490.91
2.88 | 4613.7
2.9 | 4719.87
2.92 | 4862.07
2.93 | 5011.12
2.95 | 5158.08
2.97 | 5316.14
2.98 | 5480.93
3 | 5653.86
3.02 | 5876.45
3.03 | 6048.68
3.05 | 6248.78
3.07 | 6427
3.08 | 6674.77
3.1 | 6892.98
3.12 | 7020.75
3.13 | 7226.25
3.15 | 7408.4
3.17 | 7599.71
3.19 | 7788.63
3.2 | 8009.24
3.22 | 8131.39
3.24 | 8274.96
3.25 | 8416.55
3.27 | 8545.79
3.29 | 8640.9
3.3 | 8741.77
3.32 | 8929.38
3.34 | 8999.49
3.35 | 9163.57
3.37 | 9261.95
3.39 | 9335.1
3.4 | 9425.12
3.42 | 9524.9
3.44 | 9566.86
3.45 | 9685.01
3.47 | 9767.71
3.49 | 9798.48
3.51 | 9857.51
3.52 | 9889.8
3.54 | 9979.14
3.56 | 9998.3
3.57 | 10063.84
3.59 | 10117.72
3.61 | 10214.17
3.62 | 10196.35
3.64 | 10250.88
3.66 | 10273.29
3.67 | 10350.88
3.69 | 10343.27
3.71 | 10328.19
3.72 | 10392.76
3.74 | 10406.05
3.76 | 10420.74
3.77 | 10457.97
3.79 | 10521.14
3.81 | 10551.29
3.83 | 10573.91
3.84 | 10584.79
3.86 | 10626.74
3.88 | 10614.12
3.89 | 10584.49
3.91 | 10576.81
3.93 | 10566.99
3.94 | 10586.26
3.96 | 10651.33
3.98 | 10656.33
3.99 | 10694.61
4.01 | 10709.56
4.03 | 10722.15
4.04 | 10750.97
4.06 | 10781.22
4.08 | 10781.92
4.1 | 10792.18
4.11 | 10724.84
4.13 | 10734.37
4.15 | 10752.25
4.16 | 10737.34
4.18 | 10790.56
4.2 | 10828.91
4.21 | 10816.16
4.23 | 10825.44
4.25 | 10811.17
4.26 | 10823.01
4.28 | 10812.98
4.3 | 10817.75
4.31 | 10810.52
4.33 | 10791.81
4.35 | 10831.38
4.36 | 10834.55
4.38 | 10798.92
4.4 | 10827.02
4.42 | 10806.12
4.43 | 10828.5
4.45 | 10821.5
4.47 | 10845.18
4.48 | 10845.5
4.5 | 10789.69
4.52 | 10795.28
4.53 | 10787.63
4.55 | 10792.65
4.57 | 10789.15
4.58 | 10783.32
4.6 | 10787.46
4.62 | 10817.82
4.63 | 10790.14
4.65 | 10747.12
4.67 | 10816.35
4.68 | 10796.93
4.7 | 10808.11
4.72 | 10829.37
4.74 | 10877.45
4.75 | 10849.25
4.77 | 10854.6
4.79 | 10837.45
4.8 | 10830.93
4.82 | 10852.07
4.84 | 11296.65
4.85 | 12264.86
4.87 | 13303.34
4.89 | 14283.42
4.9 | 15036.93
4.92 | 15624.52
4.94 | 16016.7
4.95 | 16312.52
4.97 | 16554.39
4.99 | 16669.6
5.01 | 16695.99
5.02 | 16677.76
5.04 | 16731.66
5.06 | 16646.04
5.07 | 16522.9
5.09 | 16392.4
5.11 | 16339.63
5.12 | 16232.96
5.14 | 16044.17
5.16 | 15874.42
5.17 | 15777.69
5.19 | 15575.33
5.21 | 15501.73
5.22 | 15349.4
5.24 | 15237.31
5.26 | 15105.07
5.27 | 14966.17
5.29 | 14806.55
5.31 | 14728.22
5.33 | 14560.08
5.34 | 14457
5.36 | 14290.93
5.38 | 14155.29
5.39 | 14060.55
5.41 | 14015.86
5.43 | 13955.04
5.44 | 13856.74
5.46 | 13798.45
5.48 | 13659.75
5.49 | 13630.86
5.51 | 13545.01
5.53 | 13469.54
5.54 | 13382.92
5.56 | 13250.67
5.58 | 13193.34
5.59 | 13106.41
5.61 | 13014.22
5.63 | 13002.51
5.65 | 12987.67
5.66 | 12906.23
5.68 | 12794.27
5.7 | 12712.1
5.71 | 12659.73
5.73 | 12613.45
5.75 | 12542.73
5.76 | 12467.22
5.78 | 12472.88
5.8 | 12463.35
5.81 | 12424.68
5.83 | 12381.43
5.85 | 12377.05
5.86 | 12319.64
5.88 | 12193.92
5.9 | 12191.04
5.92 | 12154.44
5.93 | 12100.9
5.95 | 12090.74
5.97 | 12046.47
5.98 | 12047.01
6 | 12031.1
6.02 | 12024.57
6.03 | 11933.22
6.05 | 11961.77
6.07 | 11877.03
6.08 | 11834.65
6.1 | 11864.54
6.12 | 11823.32
6.13 | 11767.42
6.15 | 11734.14
6.17 | 11645.09
6.18 | 11600.73
6.2 | 11665.45
6.22 | 11628.74
6.24 | 11634.19
6.25 | 11609.82
6.27 | 11602.29
6.29 | 11559.69
6.3 | 11573.19
6.32 | 11532.42
6.34 | 11495.61
6.35 | 11519.05
6.37 | 11495.43
6.39 | 11461.52
6.4 | 11443.33
6.42 | 11439.27
6.44 | 11446.06
6.45 | 11472.01
6.47 | 11514.57
6.49 | 11490.86
6.5 | 11445.05
6.52 | 11418.72
6.54 | 11337.32
6.56 | 11272.03
6.57 | 11308.36
6.59 | 11297.27
6.61 | 11295.46
6.62 | 11264.25
6.64 | 11217.09
6.66 | 11230.64
6.67 | 11231.12
6.69 | 11288.43
6.71 | 11256.58
6.72 | 11214.96
6.74 | 11190.25
6.76 | 11217.63
6.77 | 11174.85
6.79 | 11234.41
6.81 | 11198.18
6.83 | 11152.67
6.84 | 11175.52
6.86 | 11187.48
6.88 | 11169.49
6.89 | 11113.89
6.91 | 11098.24
6.93 | 11075.6
6.94 | 11121.79
6.96 | 11074.34
6.98 | 11089.79
6.99 | 11022.62
7.01 | 11052.36
7.03 | 11041.05
7.04 | 11074.67
7.06 | 11022.16
7.08 | 10975.81
7.09 | 10976.82
7.11 | 10993.48
7.13 | 10968.85
7.15 | 10956.75
7.16 | 10972.06
7.18 | 10958.69
7.2 | 10977.45
7.21 | 10949.11
7.23 | 10918.45
7.25 | 10964.41
7.26 | 10965.24
7.28 | 10952.5
7.3 | 10979.03
7.31 | 10973.76
7.33 | 10970.88
7.35 | 10972.21
7.36 | 10963.65
7.38 | 10954.82
7.4 | 10920.78
7.41 | 10885.24
7.43 | 10902.51
7.45 | 10887.76
7.47 | 10873.18
7.48 | 10852.29
7.5 | 10870.53
7.52 | 10880.71
7.53 | 10938.66
7.55 | 10933.83
7.57 | 10926.4
7.58 | 10909.61
7.6 | 10886.24
7.62 | 10892.35
7.63 | 10849.24
7.65 | 10789.93
7.67 | 10822.09
7.68 | 10839.41
7.7 | 10838.3
7.72 | 10834.74
7.74 | 10823.13
7.75 | 10802.49
7.77 | 10800
7.79 | 10782.84
7.8 | 10793.33
7.82 | 10830.99
7.84 | 10865.35
7.85 | 10854.25
7.87 | 10827.17
7.89 | 10796.1
7.9 | 10792.94
7.92 | 10784.08
7.94 | 10748.63
7.95 | 10707.36
7.97 | 10720.19
7.99 | 10736.48
8 | 10730.65
8.02 | 10782.33
8.04 | 10788.4
8.06 | 10759.75
8.07 | 10757.04
8.09 | 10720.64
8.11 | 10719.53
8.12 | 10755.34
8.14 | 10701.19
8.16 | 10714.03
8.17 | 10703.37
8.19 | 10676.28
8.21 | 10715.35
8.22 | 10735.72
8.24 | 10793.13
8.26 | 10776.32
8.27 | 10710.69
8.29 | 10733.29
8.31 | 10758.28
8.33 | 10755.32
8.34 | 10705.73
8.36 | 10721.98
8.38 | 10666.45
8.39 | 10666.62
8.41 | 10631.02
8.43 | 10654.56
8.44 | 10658.04
8.46 | 10671.23
8.48 | 10710.19
8.49 | 10696.69
8.51 | 10704
8.53 | 10697.06
8.54 | 10669.26
8.56 | 10724.5
8.58 | 10713.78
8.59 | 10673.04
8.61 | 10683.84
8.63 | 10701.92
8.65 | 10658.4
8.66 | 10660.11
8.68 | 10663.83
8.7 | 10684.22
8.71 | 10690.69
8.73 | 10646.32
8.75 | 10668.33
8.76 | 10631.68
8.78 | 10625.26
8.8 | 10593.17
8.81 | 10579.97
8.83 | 10633.14
8.85 | 10586.49
8.86 | 10632.88
8.88 | 10589.14
8.9 | 10631.84

## NaCl-2
time | signal | Q_He, sccm | Q_HgX2, sccm | P | ND_HgX2_RCT, cm-3 | L, cm | Di, cm^2/s | D, cm | Correction factor
0.02 | 1203.43 | 140 | 9.6 | 1.965 | 235393282085.6 | 2 | 40 | 1.56 | 0.125
0.03 | 1214.85
0.05 | 1212.63
0.07 | 1195.39
0.08 | 1205.55
0.1 | 1202.87
0.12 | 1209.5
0.13 | 1202.64
0.15 | 1202.79
0.17 | 1199.72
0.19 | 1191.7
0.2 | 1207.32
0.22 | 1205.68
0.24 | 1195.4
0.25 | 1225.25
0.27 | 1230.52
0.29 | 1233.54
0.3 | 1210.84
0.32 | 1211.82
0.34 | 1196.5
0.35 | 1207.75
0.37 | 1216.34
0.39 | 1212.91
0.4 | 1219
0.42 | 1228.99
0.44 | 1216.51
0.45 | 1218.52
0.47 | 1203.94
0.49 | 1209.53
0.51 | 1198.57
0.52 | 1198.24
0.54 | 1193.61
0.56 | 1200.12
0.57 | 1195.57
0.59 | 1193.88
0.61 | 1193.21
0.62 | 1194.52
0.64 | 1213.98
0.66 | 1217.69
0.67 | 1191.35
0.69 | 1195.12
0.71 | 1198.96
0.72 | 1205.35
0.74 | 1215.44
0.76 | 1227.7
0.78 | 1230.24
0.79 | 1224.24
0.81 | 1225.08
0.83 | 1218.71
0.84 | 1220.61
0.86 | 1235.39
0.88 | 1248.09
0.89 | 1245.67
0.91 | 1234.63
0.93 | 1241.77
0.94 | 1235.19
0.96 | 1235.85
0.98 | 1232.56
0.99 | 1230.68
1.01 | 1213.97
1.03 | 1213.44
1.04 | 1213.77
1.06 | 1227.97
1.08 | 1249.2
1.1 | 1228.49
1.11 | 1219.75
1.13 | 1220.34
1.15 | 1230.33
1.16 | 1222.81
1.18 | 1214.88
1.2 | 1234.71
1.21 | 1218.24
1.23 | 1216.75
1.25 | 1206.43
1.26 | 1199.43
1.28 | 1202.96
1.3 | 1196.83
1.31 | 1207.08
1.33 | 1201.91
1.35 | 1199.05
1.36 | 1202.69
1.38 | 1218.16
1.4 | 1233.06
1.42 | 1214.87
1.43 | 1219.82
1.45 | 1216.77
1.47 | 1229.29
1.48 | 1229.61
1.5 | 1212.88
1.52 | 1208.51
1.53 | 1204.17
1.55 | 1187.89
1.57 | 1184.92
1.58 | 1185.43
1.6 | 1207.15
1.62 | 1196.66
1.63 | 1203.73
1.65 | 1196.52
1.67 | 1199.28
1.69 | 1200.13
1.7 | 1197.9
1.72 | 1207.71
1.74 | 1218.28
1.75 | 1206.65
1.77 | 1222.46
1.79 | 1220.41
1.8 | 1209.61
1.82 | 1201.51
1.84 | 1194.09
1.85 | 1194.08
1.87 | 1191.11
1.89 | 1196.41
1.9 | 1216.02
1.92 | 1213.13
1.94 | 1206.71
1.95 | 1215.55
1.97 | 1209.47
1.99 | 1201.71
2.01 | 1208.16
2.02 | 1217.1
2.04 | 1238.48
2.06 | 1221.52
2.07 | 1216.52
2.09 | 1227.46
2.11 | 1231.4
2.12 | 1227.86
2.14 | 1238.83
2.16 | 1236.94
2.17 | 1241.55
2.19 | 1241.04
2.21 | 1225.57
2.22 | 1221.16
2.24 | 1230.32
2.26 | 1223.87
2.27 | 1228.14
2.29 | 1221.15
2.31 | 1216.39
2.33 | 1225.98
2.34 | 1240.02
2.36 | 1217.94
2.38 | 1236.09
2.39 | 1223.68
2.41 | 1225.52
2.43 | 1211.94
2.44 | 1220.38
2.46 | 1224.42
2.48 | 1229.46
2.49 | 1225.92
2.51 | 1224.97
2.53 | 1210.14
2.54 | 1207.69
2.56 | 1202.65
2.58 | 1207.34
2.6 | 1225.27
2.61 | 1206.87
2.63 | 1203.72
2.65 | 1202.7
2.66 | 1205.71
2.68 | 1203.59
2.7 | 1207.91
2.71 | 1211.61
2.73 | 1204.67
2.75 | 1213.71
2.76 | 1223.53
2.78 | 1223
2.8 | 1213.71
2.81 | 1200.8
2.83 | 1211.25
2.85 | 1197.42
2.86 | 1191.31
2.88 | 1211.9
2.9 | 1214
2.92 | 1207.07
2.93 | 1225.05
2.95 | 1222.35
2.97 | 1230.47
2.98 | 1236.26
3 | 1235.87
3.02 | 1220
3.03 | 1219.32
3.05 | 1231.36
3.07 | 1227.51
3.08 | 1217.83
3.1 | 1219.78
3.12 | 1218.57
3.13 | 1228.23
3.15 | 1233.66
3.17 | 1221.08
3.19 | 1217.85
3.2 | 1221.92
3.22 | 1203.77
3.24 | 1200.33
3.25 | 1206.21
3.27 | 1206.07
3.29 | 1203.12
3.3 | 1219.65
3.32 | 1204.06
3.34 | 1223.12
3.35 | 1200.12
3.37 | 1218.52
3.39 | 1202.12
3.4 | 1222.71
3.42 | 1209.53
3.44 | 1209.47
3.45 | 1213.53
3.47 | 1208.54
3.49 | 1223.44
3.51 | 1214.13
3.52 | 1196.3
3.54 | 1197.72
3.56 | 1200.01
3.57 | 1203.12
3.59 | 1216.06
3.61 | 1218.44
3.62 | 1225.72
3.64 | 1230.84
3.66 | 1236.36
3.67 | 1231.45
3.69 | 1246.35
3.71 | 1244.67
3.72 | 1242.05
3.74 | 1230.25
3.76 | 1235.01
3.77 | 1259.33
3.79 | 1248.2
3.81 | 1231.22
3.83 | 1221.08
3.84 | 1224.51
3.86 | 1217.96
3.88 | 1212.32
3.89 | 1204.59
3.91 | 1211.71
3.93 | 1212.47
3.94 | 1219.43
3.96 | 1221.91
3.98 | 1216.5
3.99 | 1210.62
4.01 | 1209.21
4.03 | 1211.51
4.04 | 1232.95
4.06 | 1231.12
4.08 | 1222.8
4.1 | 1221.12
4.11 | 1227.26
4.13 | 1234.16
4.15 | 1242.95
4.16 | 1244.71
4.18 | 1238.73
4.2 | 1236.39
4.21 | 1232.66
4.23 | 1235.93
4.25 | 1242.76
4.26 | 1245
4.28 | 1247.89
4.3 | 1248.72
4.31 | 1256.45
4.33 | 1247.37
4.35 | 1244.25
4.36 | 1198.88
4.38 | 1139.22
4.4 | 1067.52
4.42 | 999.03
4.43 | 925.73
4.45 | 884.07
4.47 | 847.54
4.48 | 832.1
4.5 | 813.87
4.52 | 820.17
4.53 | 809.76
4.55 | 801.46
4.57 | 806.34
4.58 | 816.65
4.6 | 841.49
4.62 | 849.53
4.63 | 863.6
4.65 | 874.6
4.67 | 881.93
4.68 | 888.94
4.7 | 893.61
4.72 | 905.28
4.74 | 919.32
4.75 | 916.85
4.77 | 917.57
4.79 | 935.82
4.8 | 928.74
4.82 | 947.25
4.84 | 951.55
4.85 | 967.85
4.87 | 973.21
4.89 | 975.42
4.9 | 983.91
4.92 | 965.88
4.94 | 962.52
4.95 | 972.27
4.97 | 986.7
4.99 | 992.83
5.01 | 994.52
5.02 | 1003.25
5.04 | 1006.88
5.06 | 997.83
5.07 | 1025.88
5.09 | 1019.78
5.11 | 1024.27
5.12 | 1044.82
5.14 | 1027.9
5.16 | 1032.98
5.17 | 1043.72
5.19 | 1036.51
5.21 | 1037
5.22 | 1034.17
5.24 | 1057.69
5.26 | 1054.39
5.27 | 1054.97
5.29 | 1053.09
5.31 | 1042.78
5.33 | 1048.81
5.34 | 1043.22
5.36 | 1063.25
5.38 | 1067.2
5.39 | 1085.6
5.41 | 1095.64
5.43 | 1093.61
5.44 | 1098.46
5.46 | 1093.02
5.48 | 1090.89
5.49 | 1088.55
5.51 | 1083.73
5.53 | 1073.48
5.54 | 1078.68
5.56 | 1084.03
5.58 | 1087.19
5.59 | 1091.84
5.61 | 1083.49
5.63 | 1072.39
5.65 | 1088.59
5.66 | 1090.3
5.68 | 1069.01
5.7 | 1079.1
5.71 | 1092.26
5.73 | 1093.51
5.75 | 1094.31
5.76 | 1098.22
5.78 | 1096.46
5.8 | 1098.33
5.81 | 1074.27
5.83 | 1086.98
5.85 | 1090.46
5.86 | 1099.87
5.88 | 1105.89
5.9 | 1102.22
5.92 | 1104.92
5.93 | 1099.51
5.95 | 1100.9
5.97 | 1110.01
5.98 | 1111.95
6 | 1119.63
6.02 | 1105.87
6.03 | 1104.61
6.05 | 1105.97
6.07 | 1121.48
6.08 | 1128.32
6.1 | 1130.7
6.12 | 1126.54
6.13 | 1133.49
6.15 | 1148.52
6.17 | 1146.16
6.18 | 1142.24
6.2 | 1126.61
6.22 | 1107.43
6.24 | 1107.02
6.25 | 1111.23
6.27 | 1123.48
6.29 | 1136.92
6.3 | 1140.66
6.32 | 1144.79
6.34 | 1146.83
6.35 | 1139
6.37 | 1139.13
6.39 | 1137.16
6.4 | 1129.28
6.42 | 1119.3
6.44 | 1136.22
6.45 | 1147.69
6.47 | 1131.87
6.49 | 1142.6
6.5 | 1134.92
6.52 | 1138.52
6.54 | 1134.85
6.56 | 1134.22
6.57 | 1148.02
6.59 | 1160.31
6.61 | 1138.31
6.62 | 1146.98
6.64 | 1147.43
6.66 | 1157.14
6.67 | 1147.46
6.69 | 1146.11
6.71 | 1154.8
6.72 | 1151.98
6.74 | 1150.83
6.76 | 1142.57
6.77 | 1132.3
6.79 | 1141.56
6.81 | 1157.29
6.83 | 1135.93
6.84 | 1138.37
6.86 | 1133.39
6.88 | 1132.08
6.89 | 1139.74
6.91 | 1144.56
6.93 | 1147.12
6.94 | 1149.51
6.96 | 1139.46
6.98 | 1163.45
6.99 | 1149.33
7.01 | 1143.26
7.03 | 1135.56
7.04 | 1149.91
7.06 | 1159.62
7.08 | 1150.83
7.09 | 1139.85
7.11 | 1147.09
7.13 | 1156.15
7.15 | 1149.12
7.16 | 1164.03
7.18 | 1161.27
7.2 | 1166.14
7.21 | 1152.1
7.23 | 1154.91
7.25 | 1152.76
7.26 | 1171.45
7.28 | 1172.16
7.3 | 1160.68
7.31 | 1166.49
7.33 | 1161.29
7.35 | 1162.11
7.36 | 1164.97
7.38 | 1154.38
7.4 | 1144.2
7.41 | 1147.93
7.43 | 1151.6
7.45 | 1141.81
7.47 | 1152.03
7.48 | 1155.6
7.5 | 1156.01
7.52 | 1166.77
7.53 | 1152.85
7.55 | 1166.39
7.57 | 1176.49
7.58 | 1180.02
7.6 | 1172.95
7.62 | 1161.31
7.63 | 1170.57
7.65 | 1165.42
7.67 | 1171.4
7.68 | 1182.25
7.7 | 1173.71
7.72 | 1167.03
7.74 | 1159.42
7.75 | 1178.25
7.77 | 1175.75
7.79 | 1162.48
7.8 | 1168.86
7.82 | 1180.51
7.84 | 1183.04
7.85 | 1170.37
7.87 | 1168.59
7.89 | 1148.36
7.9 | 1146.48
7.92 | 1143.41
7.94 | 1147.17
7.95 | 1180.91
7.97 | 1180.43
7.99 | 1166.01
8 | 1187.12
8.02 | 1169.96
8.04 | 1170.1
8.06 | 1159.61
8.07 | 1152.06
8.09 | 1148.81
8.11 | 1142.11
8.12 | 1148.49
8.14 | 1169
8.16 | 1169.68
8.17 | 1185.96
8.19 | 1189.06
8.21 | 1176.4
8.22 | 1164.67
8.24 | 1164.79
8.26 | 1176.49
8.27 | 1179.28
8.29 | 1179.67
8.31 | 1182.86
8.33 | 1193.55
8.34 | 1187.35
8.36 | 1179.66
8.38 | 1187.51
8.39 | 1165.42
8.41 | 1183.66
8.43 | 1178.56
8.44 | 1183.08
8.46 | 1164.8
8.48 | 1161.24
8.49 | 1162.96
8.51 | 1157.46
8.53 | 1170.89
8.54 | 1181.1
8.56 | 1168.63
8.58 | 1159.4
8.59 | 1168.59
8.61 | 1172.23
8.63 | 1170.46
8.65 | 1164.89
8.66 | 1171.9
8.68 | 1173.42
8.7 | 1178.89
8.71 | 1180.87
8.73 | 1179.1
8.75 | 1186.95
8.76 | 1177.1
8.78 | 1157.12
8.8 | 1157.47
8.81 | 1159.54
8.83 | 1175.32
8.85 | 1185.95
8.86 | 1189.67
8.88 | 1201.56
8.9 | 1194.56
8.92 | 1184.02
8.93 | 1193.51
8.95 | 1206.86
8.97 | 1199.62
8.98 | 1199.02
9 | 1197.8
9.02 | 1191.6
9.03 | 1198.44
9.05 | 1233.28
9.07 | 1302.61
9.08 | 1348.35
9.1 | 1388.29
9.12 | 1404.46
9.13 | 1431.42
9.15 | 1432.88
9.17 | 1441.5
9.18 | 1444.98
9.2 | 1429.24
9.22 | 1430.33
9.24 | 1415.21
9.25 | 1425.87
9.27 | 1412.18
9.29 | 1403.3
9.3 | 1393.73
9.32 | 1387.62
9.34 | 1402.6
9.35 | 1385.49
9.37 | 1376.61
9.39 | 1367.66
9.4 | 1383.52
9.42 | 1390.28
9.44 | 1379.73
9.45 | 1364.98
9.47 | 1366.97
9.49 | 1372.29
9.5 | 1349.57
9.52 | 1346.17
9.54 | 1332.57
9.56 | 1341.9
9.57 | 1315.27
9.59 | 1311.51
9.61 | 1316.56
9.62 | 1308.54
9.64 | 1300.25
9.66 | 1305.42
9.67 | 1316.86
9.69 | 1308.3
9.71 | 1313.85
9.72 | 1310.48
9.74 | 1317.61
9.76 | 1319.75
9.77 | 1306.39
9.79 | 1281.08
9.81 | 1290.4
9.83 | 1285.43
9.84 | 1292.32
9.86 | 1295.96
9.88 | 1302.2
9.89 | 1298.39
9.91 | 1286.41
9.93 | 1300.94
9.94 | 1287.99
9.96 | 1288.66
9.98 | 1288.2
9.99 | 1290.16
10.01 | 1299.96
10.03 | 1303.06
10.04 | 1300.51
10.06 | 1284.98
10.08 | 1274.72
10.09 | 1281.69
10.11 | 1288.48
10.13 | 1295.17
10.15 | 1286.31
10.16 | 1287.81
10.18 | 1287.43
10.2 | 1289.57
10.21 | 1286.35
10.23 | 1273.15
10.25 | 1267.37
10.26 | 1281.18
10.28 | 1295.33
10.3 | 1283.68
10.31 | 1273.27
10.33 | 1267.74
10.35 | 1285.72
10.36 | 1271.78
10.38 | 1261.61
10.4 | 1272.61
10.41 | 1256.04
10.43 | 1256.04
10.45 | 1247.69
10.47 | 1242.36
10.48 | 1252.44
10.5 | 1261.53
10.52 | 1265.15
10.53 | 1271.03
10.55 | 1279.68
10.57 | 1264.53
10.58 | 1258.61
10.6 | 1266.14
10.62 | 1244.97
10.63 | 1246.66
10.65 | 1250.99
10.67 | 1246.47
10.68 | 1239.48
10.7 | 1265.85
10.72 | 1256.59
10.74 | 1270.09
10.75 | 1283.97
10.77 | 1283.64
10.79 | 1261.75
10.8 | 1265.16
10.82 | 1264.94
10.84 | 1251.53
10.85 | 1255.37
10.87 | 1240.53
10.89 | 1250.46
10.9 | 1257.45
10.92 | 1260.26
10.94 | 1264.17
10.95 | 1282.46
10.97 | 1287.97
10.99 | 1288.28
11 | 1298.7
11.02 | 1287.89
11.04 | 1278.86
11.06 | 1261.76
11.07 | 1249.89
11.09 | 1255.21
11.11 | 1257.68
11.12 | 1244.38
11.14 | 1250.77
11.16 | 1247.97
11.17 | 1246.51
11.19 | 1244.05
11.21 | 1249
11.22 | 1259.98
11.24 | 1249.14
11.26 | 1244.35
11.27 | 1262.71
11.29 | 1252.7
11.31 | 1260.65
11.33 | 1238.72
11.34 | 1249.26
11.36 | 1244.73
11.38 | 1253.29
11.39 | 1246.28
11.41 | 1251.26
11.43 | 1255.46
11.44 | 1255.15
11.46 | 1264.47
11.48 | 1260.97
11.49 | 1270.77
11.51 | 1271.48
11.53 | 1281.71
11.54 | 1279.51
11.56 | 1272.57
11.58 | 1267.7
11.59 | 1267.95
11.61 | 1276.63
11.63 | 1267.82
11.65 | 1271.27
11.66 | 1259.69
11.68 | 1257.87
11.7 | 1250.57
11.71 | 1254.06
11.73 | 1272.28
11.75 | 1271.22
11.76 | 1270.89
11.78 | 1280.67
11.8 | 1276.16
11.81 | 1278.25
11.83 | 1262.37
11.85 | 1269.12
11.86 | 1276.14
11.88 | 1268.07
11.9 | 1267.61
11.91 | 1248.64
11.93 | 1249.44
11.95 | 1255.33
11.97 | 1247.46
11.98 | 1251.72
12 | 1241.59
12.02 | 1242.49
12.03 | 1239.49
12.05 | 1227.72
12.07 | 1232.64
12.08 | 1234.72
12.1 | 1238.98
12.12 | 1234.57
12.13 | 1241.91
12.15 | 1245.74
12.17 | 1237.24
12.18 | 1250.26
12.2 | 1260.79
12.22 | 1259
12.24 | 1246.9
12.25 | 1257.83
12.27 | 1252.82
12.29 | 1258.01
12.3 | 1253.41
12.32 | 1252.54
12.34 | 1246.88
12.35 | 1249.49
12.37 | 1263.68
12.39 | 1239.33
12.4 | 1243.2
12.42 | 1249.13
12.44 | 1258.27
12.45 | 1251.04
12.47 | 1258.96
12.49 | 1249.11
12.5 | 1250.82
12.52 | 1258.95
12.54 | 1254.87
12.56 | 1247.59
12.57 | 1245.78
12.59 | 1243.75
12.61 | 1241.67
12.62 | 1234.35
12.64 | 1229.77
12.66 | 1231.79
12.67 | 1230.25
12.69 | 1234.58
12.71 | 1244.5
12.72 | 1239.79
12.74 | 1256.88
12.76 | 1251.04
12.77 | 1241.98
12.79 | 1244.1
12.81 | 1255.73
12.83 | 1244.75
12.84 | 1247.71
12.86 | 1249.32
12.88 | 1254.47
12.89 | 1246.35
12.91 | 1244.23
12.93 | 1234.76
12.94 | 1238.08
12.96 | 1245.15
12.98 | 1247.23
12.99 | 1257.93
13.01 | 1243.79
13.03 | 1229.74
13.04 | 1229.05
13.06 | 1236.42
13.08 | 1231.14
13.09 | 1222.97
13.11 | 1224.26
13.13 | 1238.57
13.15 | 1244.75
13.16 | 1245.26
13.18 | 1248.09
13.2 | 1249.02
13.21 | 1268.96
13.23 | 1280.69
13.25 | 1265.6
13.26 | 1266.51
13.28 | 1251.94
13.3 | 1239.14
13.31 | 1249.58
13.33 | 1261.79
13.35 | 1275.19
13.36 | 1263.59
13.38 | 1250.64
13.4 | 1242.56
13.41 | 1239.89
13.43 | 1227.39
13.45 | 1223.64
13.47 | 1238.52
13.48 | 1236.7
13.5 | 1231.83
13.52 | 1236.2
13.53 | 1252.05
13.55 | 1255.46
13.57 | 1257.9
13.58 | 1257.11
13.6 | 1257.59
13.62 | 1258.22
13.63 | 1278.3
13.65 | 1266.34
13.67 | 1263.6
13.68 | 1260.93
13.7 | 1266.22
13.72 | 1280.93
13.74 | 1263.94
13.75 | 1260.3
13.77 | 1247.86
13.79 | 1243.4
13.8 | 1252
13.82 | 1237.55
13.84 | 1233.38
13.85 | 1250.09
13.87 | 1262.75
13.89 | 1266.39
13.9 | 1270.61
13.92 | 1275.73
13.94 | 1263.11
13.95 | 1243.58
13.97 | 1237.14
13.99 | 1222.46
14 | 1241.6
14.02 | 1243.54
14.04 | 1248.03
14.06 | 1247.9
14.07 | 1231.73
14.09 | 1231.28
14.11 | 1216.56
14.12 | 1231.54
14.14 | 1225.89
14.16 | 1223.41
14.17 | 1210.05
14.19 | 1223.05
14.21 | 1220.53
14.22 | 1230.76
14.24 | 1237.96
14.26 | 1237.79
14.27 | 1223.26
14.29 | 1222.49
14.31 | 1211.34
14.33 | 1212.04
14.34 | 1219.54
14.36 | 1229.1
14.38 | 1240.98
14.39 | 1252.92
14.41 | 1254.15
14.43 | 1254.18